## specs
DMM @ tomography beamlines					@ 10 keV (Shadow)					@ 20 keV (Shadow)					@ 30 keV (Shadow)

facility	BL	mat_A	mat_B	BW	E_range	d_spacing	n_bilayers	roughness_A	roughness_B	Bragg_angle	crystals_size	distance_mirrors	offset	fix	d_from_source	P_density	Refl.	R2(peak)	Grazing_angle	BW	R2(int)	Refl.	R2(peak)	Grazing_angle	BW	R2(int)	Refl.	R2(peak)	Grazing_angle	BW	R2(int)	notes
				[%]	[keV]	[nm]		(RMS) [nm]		[deg]	(LxW) [mm]	(max) [mm]	[mm]		[m]	mW/mm2			[deg]	[%]				[deg]	[%]				[deg]	[%]

SLS	TOMCAT	Ru	C	2 – 3	8 – 45	3.05 – 4.1 (?)	100	< 0.3		1.82 – 0.265	150 x 50	850	7 – 10	yes	7	80					0.926	0.858	0.597	2.450	0.021029493	0.809	0.655		2.410	0.015786604
		W	Si				100				150 x 50					0.000	0.600	3.320	0	0.854	0.729		3.400	0.024802203
ANKA	TopoTomo	W	Si		5 – 35	2.500	125				300 x 29	700		yes					0.710	0.504	0.727	2.120	0.010677289	0.835	0.698	0.485	2.190	0.015278738	water cooled fluorescence screen is installed at the down- stream end of the vacuum vessel to monitor the white beam or the beam as reflected by the first and/or second multilayer
		Mo	Si			2.500	125				300 x 29					0.814	0.663	0.720	1.240	0.008216412	0.744	0.554		1.320	0.007313905
ALBA	Faxtor	?	?					0.000			0		0.000			0
BESSY	BAMline	W	Si	1	8 – 35	2.88 (1.2; 1.7)	150	0.3			300 x 60	1000	12	yes					0.777	0.604	0.628	2.870	0.017345135		0.000			0
APS	2-BM	W	B4C			1.380	200					0.357	0.127	1.298	0.560	0.00071218		0.000			0
SESAME	BEATS	W	B4C		10-60	2.000	200	3.1	3.3					15.5					0.639	0.409	0.903	1.130	0.004618881	0.788	0.622	0.602	1.170	0.007273751
				2.500	100	3.1	3.3					0.694	0.482	0.728	2.110	0.010175732	0.822	0.676	0.486	2.200	0.014868665
				3.000	60	3.1	3.3					0.722	0.521	0.613	3.330	0.017351161	0.837	0.701	0.409	3.490	0.024475337
				4.000	30	3.1	3.3					0.749	0.561	0.470	6.250	0.035081196	0.853	0.727	0.314	6.550	0.047645316
		Mo	B4C		10-20	3.000	60	3.1	3.3					0.662	0.439		2.220	0.009741777	0.732	0.536		2.230	0.01195214
				3.000	100					0.777	0.604		1.840	0.011115992

## Refl_test
DMM Reflectivity (d=30Å, n=100, gamma=0.5, rho=30nm)

E	Peak Refl. [%]				Refl (int) = Refl (peak) x dE/E
[keV]	Ru/C	Mo/Si	W/Si	W/B4C	Ru/C	Mo/Si	W/Si	W/B4C

8	0.72	0.686	0.694	0.711
10	0.796	0.765	0.748	0.765	0.0186264	0.014382	0.0144364	0.0210375
12	0.844	0.816	0.523	0.526	0.0197496	0.0153408	0.0100939	0.014465
15	0.883	0.858	0.607	0.616
19	0.917	0.883	0.701	0.72	0.0218246	0.0158057	0.0153519	0.022968
21	0.92	0.658	0.745	0.757	0.021896	0.0117782	0.0163155	0.0241483
22.5	0.689	0.686	0.77	0.773
25	0.742	0.737	0.801	0.804
30	0.807	0.787	0.852	0.85	0.0188838	0.0150317	0.0194256	0.027795
35	0.844	0.827	0.88	0.88
40	0.866	0.838	0.905	0.9
45	0.894	0.863	0.914	0.917

BW @ 10keV	2.34	1.88	1.93	2.75
BW @ 20keV	2.38	1.79	2.19	3.19
BW @ 30keV	2.34	1.91	2.28	3.27

Graz. @ 20keV

DMM Reflectivity (d=20Å, n=100, gamma=0.5, rho=30nm)

E	Refl. [%]				Refl (int) = Refl (peak) x dE/E
[keV]	Ru/C	Mo/Si	W/Si	W/B4C	Ru/C	Mo/Si	W/Si	W/B4C

8	0.487	0.37	0.54	0.55
10	0.537	0.407	0.576	0.585	0.0064977	0.0043956	0.0076032	0.0077805
12	0.573	0.426	0.383	0.383	0.0069333	0.0046008	0.0050556	0.0050939
15	0.605	0.442	0.47	0.472
19	0.619	0.43	0.577	0.582	0.0075518	0.004472	0.0083665	0.0083808
21	0.61	0.33	0.616	0.616	0.007442	0.003432	0.008932	0.0088704
22.5	0.43	0.36	0.63	0.636
25	0.484	0.386	0.675	0.675
30	0.53	0.423	0.72	0.717			0.010872	0.0108267
35	0.577	0.444	0.744	0.754
40	0.594	0.464	0.77	0.77
45	0.616	0.475	0.776	0.776

BW @ 10keV	1.21	1.08	1.32	1.33
BW @ 20keV	1.22	1.04	1.45	1.44
BW @ 30keV			1.51	1.51

Graz. @ 20keV	0.61
Reflectivity [%]
Energy [keV]
Reflectivity [%]
Energy [keV]